## Sheet1
Al
density | 3.965
molec wt | 101.96
concentration | 4.6853e+22 | cm-3
Cr
sigma | 2.15e-19 | cm2 | Cronemeyer 1966
counts/mWs | 4250.737
couns/Ws | 4250737.5
length | 0.0025 | cm
hv | 3.486406e-19 | J
collection eff | 0.0022 |  | Mong 2015
concentration | 1253259816577.6 | cm-3
relative concentration | 2.674889e-11
| 0.02674889 | ppb
#Cr3+/um | 21.57446
#Cr3+/pixel | 107.8723
#Cr3+/resolution | 323.6168